## Sheet1
Na+,K+//Cl--H2O
温度/℃ | 液相NaCl/% | 液相KCl/% | 液相H2O/% | 固相
0 | 26.3 | 0 | 73.7 | NaCl
| 23.55 | 5 | 71.45 | NaCl
| 22.35 | 7.35 | 70.3 | NaCl+KCl | 22.35 | 7.35
| 20 | 8.5 | 71.5 | KCl | 0 | 100
| 15 | 11.2 | 73.8 | KCl
| 10 | 14.3 | 75.7 | KCl | 22.35 | 7.35
| 5 | 17.9 | 77.1 | KCl | 100 | 0
| 0 | 21.9 | 78.1 | KCl
25 | 26.45 | 0 | 73.55 | NaCl
| 23.75 | 5 | 71.25 | NaCl
| 21 | 10 | 69 | NaCl
| 20.4 | 11.15 | 68.45 | NaCl+KCl | 20.4 | 11.15
| 20 | 11.3 | 68.7 | KCl | 0 | 100
| 15 | 14.5 | 70.5 | KCl
| 10 | 18.2 | 71.8 | KCl | 20.4 | 11.15
| 5 | 22.1 | 72.9 | KCl | 100 | 0
| 0 | 26.45 | 73.55 | KCl
50 | 26.9 | 0 | 73.1 | NaCl
| 24.1 | 5 | 70.9 | NaCl
| 21.4 | 10 | 68.6 | NaCl
| 19.1 | 14.7 | 66.2 | NaCl+KCl | 19.1 | 14.7
| 15 | 17.6 | 67.4 | KCl | 0 | 100
| 10 | 21.5 | 68.5 | KCl
| 5 | 25.6 | 69.4 | KCl | 19.1 | 14.7
| 0 | 30.1 | 69.9 | KCl | 100 | 0
75 | 27.45 | 0 | 72.55 | NaCl
| 24.7 | 5 | 70.3 | NaCl
| 22 | 10 | 68 | NaCl
| 19.4 | 15 | 65.6 | NaCl
| 17.75 | 18.35 | 63.9 | NaCl+KCl | 17.75 | 18.35
| 15 | 20.3 | 64.7 | KCl | 0 | 100
| 10 | 24.3 | 65.7 | KCl
| 5 | 28.6 | 66.4 | KCl | 17.75 | 18.35
| 0 | 33.2 | 66.8 | KCl | 100 | 0
100 | 28.25 | 0 | 71.75 | NaCl
| 25.4 | 5 | 69.6 | NaCl
| 22.7 | 10 | 67.3 | NaCl
| 20.1 | 15 | 64.9 | NaCl
| 17.6 | 20 | 62.4 | NaCl
| 16.8 | 21.7 | 61.5 | NaCl+KCl | 16.8 | 21.7
| 15 | 23 | 62 | KCl | 0 | 100
| 10 | 27.1 | 62.9 | KCl
| 5 | 31.4 | 63.6 | KCl | 16.8 | 21.7
| 0 | 35.9 | 64.1 | KCl | 100 | 0